## DC
title[alternative] | contributor[author] | date[issued] | publisher | identifier[bibliographicCitation] | abstract | abstract | keywords[*] | identifier[govdoc] | identifier[isbn] | identifier[issn] | identifier[ismn] | identifier[uri] | identifier[url] | identifier[doi(resolver)]
| Jee, K.K.; Lee, J.Y.; Jang, W.Y.; Shin, M.C.; Choi, C.S.; | 1996-05 | Minerals, Metals & Materials Soc (TMS) | Proceedings of the 1996 International Conference on Displacive Phase Transformations and their Applications in Materials Engineering, pp.375 - 380 | Variations of recovered strain and temperature with deformation mode (rolling or tension), the amount of pre-strain and microstructure prior to deformation are studied in an Fe-32Mn-6Si alloy. Anomalous recovery behaviors (amnesia and two-step recovery) are found in the rolled specimens. Microstructure, varied by heat treatment after cold rolling, significantly affects shape recovery strain and temperature. A new way of measuring volume fraction of stress-induced ε martensite is proposed, where dilatometry is used. |  |  |  |  | 0000-0000 |  | https://pubs.kist.re.kr/handle/201004/85932