## DC
title[alternative] | contributor[author] | date[issued] | publisher | identifier[bibliographicCitation] | abstract | abstract | keywords[*] | identifier[govdoc] | identifier[isbn] | identifier[issn] | identifier[ismn] | identifier[uri] | identifier[url] | identifier[doi(resolver)]
| Park, Sung-Chul; Jung, Hyung-Jin; Koh, Seok-Keun; | 1995-11 | Materials Research Society | 1995 MRS Fall Meeting, pp.347 - 352 | A surface of PC, PMMA, and PET samples irradiated with Ar+ ion of 1 keV energy with and without oxygen environment was investigated by contact angle measurement and x-ray photoelectron spectroscopy (XPS) spectra. Contact angle of water droplets on the irradiated surface of the polymers decreased and remained almost constant with increasing Ar+ irradiation without oxygen. However, when the polymers were irradiated under oxygen environment, the contact angle markedly decreased with increasing ion dose up to 1016 ions/cm2. XPS results show that, after Ar+ irradiation under oxygen, hydrophilic groups were developed on PC, PMMA, and PET. The peak ratio (O/C) of PET irradiated without oxygen decreased with increasing ion dose, whereas that of PET irradiated under oxygen increased with ion dose up to 1016 ions/cm2. |  |  |  |  | 0272-9172 |  | https://pubs.kist.re.kr/handle/201004/85973